## 力学性能
| 准静态压缩 |  | 动态压缩
编号 | 工程应力 | 工程应变 | 工程应力 | 工程应变
1 | 2445.59896 | 0.37631 | 2479.75 | 0.2495
2 | 2785.70231 | 0.47962 | 2359.66667 | 0.23333
3 | 2380.2666 | 0.34951 | 2590.66667 | 0.12567
4 | 2358.12207 | 0.32718 | 2672.66667 | 0.12267
5 | 2544.37199 | 0.37408 | 2666 | 0.14467
6 | 2286.38192 | 0.30255 | 2818.33333 | 0.106
7 | 1839.75351 | 0.08911 | 2290 | 0.08033
8 | 2218.84025 | 0.31278 | 2344.66667 | 0.18667
9 | 2579.61573 | 0.40615 | 2455 | 0.21967
10 | 2681.78768 | 0.41881 | 2662.66667 | 0.139
11 | 2674.03629 | 0.40897 | 2578.66667 | 0.17867
12 | 2509.434 | 0.4048 | 2755 | 0.10533
13 | 2693.74919 | 0.41645 | 2385 | 0.097
14 | 2060.60006 | 0.28051 | 2431 | 0.08967
15 | 2165.86051 | 0.31968 | 2311.66667 | 0.165
16 | 2360.95134 | 0.33738 | 2503.33333 | 0.17367
17 | 2200.35579 | 0.30985 | 2466.66667 | 0.16667
18 | 2291.46859 | 0.32208 | 2623 | 0.12733
19 | 2303.11475 | 0.32861 | 2724.66667 | 0.10733
20 | 2426.91243 | 0.38045 | 2691 | 0.099
21 | 2104.26314 | 0.29385 | 2664 | 0.09433
22 | 2199.59888 | 0.36265 | 2136.33333 | 0.17567
23 | 2154.63013 | 0.2809 | 2497 | 0.125
24 | 2208.20199 | 0.30138 | 2536 | 0.16467
25 | 2123.39771 | 0.28035 | 2603 | 0.10733
26 | 2223.87378 | 0.31818 | 2642.66667 | 0.10333
27 | 1909.72644 | 0.21358 | 2761.5 | 0.1025
28 | 1982.23608 | 0.25171 | 2656.5 | 0.081
29 | 1845.86299 | 0.40371 | 1713 | 0.316
30 | 1984.1967 | 0.28578 | 2260.66667 | 0.12767
31 | 1965.33964 | 0.25003 | 2654.5 | 0.113
32 | 2052.89167 | 0.26502 | 2632.66667 | 0.12033
33 | 1616.28934 | 0.12176 | 2659.33333 | 0.09633
34 | 1973.53324 | 0.24911 | 2632.5 | 0.0905
35 | 1930.08777 | 0.38068 | 1914.66667 | 0.19867
36 | 2137.23071 | 0.27965 | 2572 | 0.10033
37 | 1866.43183 | 0.21535 | 2535.33333 | 0.13933
38 | 1986.98735 | 0.23803 | 2642.33333 | 0.14633
39 | 2014.30127 | 0.24861 | 2741.66667 | 0.11633
40 | 1385.92322 | 0.06671 | 2200.33333 | 0.04667
41 | 2121.97852 | 0.36941 | 2198 | 0.16667
42 | 2527.56006 | 0.2839 | 2316.33333 | 0.1275
43 | 2947.46859 | 0.37085 | 2361 | 0.14667
44 | 2684.16154 | 0.32848 | 2297.66667 | 0.17667
45 | 1914.90735 | 0.20225 | 2197.66667 | 0.09333
46 | 2346.37834 | 0.27531 | 2036.5 | 0.1025
47 | 2283.73258 | 0.3168 | 2305.33333 | 0.12667
48 | 1957.89771 | 0.15838 | 2356.5 | 0.09
49 | 1619.93209 | 0.06718 | 1994.66667 | 0.08333
50 | 1819.97506 | 0.26471 | 2207.33333 | 0.078
51 | 2254.13729 | 0.21785 | 2278.33333 | 0.11667
52 | 1386.58171 | 0.06948 | 2228 | 0.04233
53 | 1935.45837 | 0.23048 | 2390.33333 | 0.09
54 | 1560.78898 | 0.11464 | 2513 | 0.0655
55 | 1706.31933 | 0.17055 | 2090.4 | 0.068
56 | 2625.56877 | 0.22825 | 2469.66667 | 0.12333
57 | 3093.35954 | 0.38601 | 2537.66667 | 0.10333
58 | 3347.65194 | 0.45018 | 2287.33333 | 0.13
59 | 2407.66187 | 0.33861 | 2820.66667 | 0.12667
60 | 1889.54427 | 0.18745 | 2859.33333 | 0.10733
61 | 2271.60417 | 0.26125 | 2743.66667 | 0.09833
62 | 2494.72453 | 0.30458 | 2843.33333 | 0.119
63 | 2406.17692 | 0.28014 | 2924.66667 | 0.14333
64 | 2506.04639 | 0.29838 | 2745.33333 | 0.12467
65 | 2467.2347 | 0.29965 | 2467.33333 | 0.12667
66 | 1933.97485 | 0.21701 | 2527.66667 | 0.13967
67 | 1797.62435 | 0.18071 | 2633 | 0.10867
68 | 1690.62642 | 0.13718 | 2457.66667 | 0.08167
69 | 2262.85921 | 0.29395 | 2763 | 0.10933
70 | 2221.52816 | 0.29421 | 2642 | 0.12333
71 | 2310.8169 | 0.31456 | 2778.33333 | 0.097
72 | 2160.33854 | 0.25208 | 2802.66667 | 0.11
73 | 1454.62093 | 0.06654 | 2432.66667 | 0.07133
74 | 1536.52356 | 0.09208 | 2652 | 0.08367
75 | 2381.63074 | 0.26803 | 2966.66667 | 0.10433
76 | 2299.14372 | 0.28145 | 2674.66667 | 0.10867
77 | 2060.47318 | 0.20495 | 2909.33333 | 0.12533
78 | 2316.66732 | 0.27595 | 2762.66667 | 0.069
79 | 1894.13472 | 0.17609 | 2934 | 0.07967
80 | 2284.07019 | 0.24235 | 2654.66667 | 0.06467

## 特征参数
编号 | 含量（wt%) |  |  | 1 | 2 | 3 | 4 | 5 | 6 | 7 | 8 | 9 | 10 | 11 | 12 | 13 | 14 | 15 | 16 | 17 | 18
| Z | T | N | 致密度 | r | δr | D.r | γ | χ | Δχ | VEC | ΔH(KJ/mol) | ΔS（J/K/mol） | Ω | Λ | D.χ | G | η | δG | D.G | w
1 | 0.158406 | 0.4527824 | 0.3888116 | 0.898287 | 144.3345 | 0.03254647 | 1.898973 | 1.187591 | 1.530063 | 0.09103126 | 4.388812 | 2.393818 | 8.463087 | 1.053547 | 7989.525 | 0.04225407 | 39.92466 | -0.009876967 | 0.1019146 | 2.153191 | 6095.314
2 | 0.1528156 | 0.5096035 | 0.3375809 | 0.940583 | 144.2038 | 0.03227535 | 1.854347 | 1.187863 | 1.528164 | 0.08839886 | 4.337581 | 2.201661 | 8.290711 | 1.122167 | 7958.841 | 0.04060443 | 40.29354 | -0.01001699 | 0.1020427 | 2.146762 | 6121.908
3 | 0.1476064 | 0.5625507 | 0.2898429 | 0.9578578 | 144.082 | 0.03199658 | 1.805685 | 1.188119 | 1.526393 | 0.08583549 | 4.289843 | 1.988933 | 8.022747 | 1.202041 | 7836.387 | 0.03877197 | 40.63727 | -0.009952798 | 0.1014217 | 2.105618 | 6146.776
4 | 0.1427405 | 0.6120072 | 0.2452523 | 0.971267 | 143.9682 | 0.03171272 | 1.754061 | 1.18836 | 1.52474 | 0.08333599 | 4.245252 | 1.760888 | 7.674433 | 1.298765 | 7630.962 | 0.03680301 | 40.95834 | -0.009718132 | 0.1002177 | 2.036555 | 6170.079
5 | 0.1381853 | 0.6583071 | 0.2035076 | 0.9779204 | 143.8617 | 0.03142578 | 1.700332 | 1.188587 | 1.523192 | 0.08089546 | 4.203508 | 1.521712 | 7.255736 | 1.420905 | 7346.988 | 0.03473446 | 41.25892 | -0.009323377 | 0.09855078 | 1.945084 | 6191.963
6 | 0.1339118 | 0.7017432 | 0.164345 | 0.9926876 | 143.7618 | 0.03113736 | 1.645179 | 1.188802 | 1.521739 | 0.07850921 | 4.164345 | 1.274748 | 6.772257 | 1.583162 | 6985.053 | 0.03259582 | 41.5409 | -0.008761845 | 0.09650879 | 1.835695 | 6212.551
7 | 0.1298947 | 0.7425733 | 0.127532 | 0.9917004 | 143.6679 | 0.03084875 | 1.589143 | 1.189005 | 1.520374 | 0.07617278 | 4.127532 | 1.022666 | 6.225289 | 1.814019 | 6541.607 | 0.03041069 | 41.80597 | -0.008010761 | 0.09415693 | 1.712059 | 6231.956
8 | 0.2053726 | 0.3913535 | 0.4032739 | 0.9228451 | 144.9751 | 0.0356656 | 2.252991 | 1.187404 | 1.521068 | 0.1007487 | 4.403274 | 2.587724 | 8.800079 | 1.013409 | 6918.111 | 0.04870953 | 39.32126 | -0.009087941 | 0.1063188 | 2.245149 | 5979.993
9 | 0.197865 | 0.4524565 | 0.3496786 | 0.936799 | 144.8163 | 0.03543011 | 2.20883 | 1.187688 | 1.519429 | 0.09778305 | 4.349679 | 2.372741 | 8.70329 | 1.093074 | 6933.276 | 0.04697424 | 39.72541 | -0.009638215 | 0.1075618 | 2.28001 | 6011.306
10 | 0.1908869 | 0.5092496 | 0.2998635 | 0.9400441 | 144.6686 | 0.03517814 | 2.159185 | 1.187954 | 1.517906 | 0.09491815 | 4.299864 | 2.137483 | 8.488071 | 1.183375 | 6859.04 | 0.04503103 | 40.10106 | -0.00982657 | 0.1078094 | 2.271732 | 6040.533
11 | 0.1843842 | 0.5621734 | 0.2534424 | 0.9649148 | 144.5311 | 0.03491385 | 2.105465 | 1.188204 | 1.516486 | 0.09214565 | 4.253442 | 1.887521 | 8.176031 | 1.290824 | 6707.29 | 0.04293376 | 40.45112 | -0.009752037 | 0.1073021 | 2.22874 | 6067.874
12 | 0.1783099 | 0.6116102 | 0.2100799 | 0.9879011 | 144.4026 | 0.03464055 | 2.048787 | 1.18844 | 1.51516 | 0.0894579 | 4.21008 | 1.627245 | 7.781346 | 1.42501 | 6484.629 | 0.04072504 | 40.77811 | -0.00945826 | 0.1062097 | 2.157837 | 6093.508
13 | 0.1726232 | 0.6578936 | 0.1694832 | 1.097642 | 144.2823 | 0.03436089 | 1.990034 | 1.188663 | 1.513918 | 0.08684789 | 4.169483 | 1.360123 | 7.312482 | 1.602149 | 6193.5 | 0.03843864 | 41.08425 | -0.008957047 | 0.104655 | 2.06454 | 6117.588
14 | 0.1672879 | 0.7013161 | 0.131396 | 0.9988846 | 144.1695 | 0.03407697 | 1.929911 | 1.188874 | 1.512753 | 0.08430919 | 4.131396 | 1.088896 | 6.772711 | 1.853499 | 5832.309 | 0.03610142 | 41.37146 | -0.008236748 | 0.1027288 | 1.953344 | 6140.252
15 | 0.2559682 | 0.3251781 | 0.4188537 | 0.9563273 | 145.6651 | 0.03812793 | 2.564852 | 1.187209 | 1.511378 | 0.1094388 | 4.418854 | 2.805028 | 8.967549 | 0.9526927 | 6168.611 | 0.05459909 | 38.67123 | -0.006907746 | 0.1086543 | 2.268866 | 5857.802
16 | 0.2462631 | 0.3910613 | 0.3626756 | 0.9542031 | 145.4742 | 0.03796345 | 2.52648 | 1.187505 | 1.510045 | 0.1061534 | 4.362676 | 2.563645 | 8.980021 | 1.043844 | 6230.831 | 0.05284822 | 39.11505 | -0.008339554 | 0.1114128 | 2.356882 | 5894.343
17 | 0.2372672 | 0.452131 | 0.3106018 | 0.9608056 | 145.2973 | 0.03776873 | 2.480331 | 1.187783 | 1.50881 | 0.1029992 | 4.310602 | 2.302592 | 8.84101 | 1.144198 | 6197.793 | 0.05085171 | 39.52645 | -0.009030148 | 0.1127982 | 2.391109 | 5928.384
18 | 0.2289053 | 0.5088962 | 0.2621985 | 0.9737871 | 145.1329 | 0.03755045 | 2.428306 | 1.188043 | 1.507662 | 0.09996438 | 4.262198 | 2.027753 | 8.582265 | 1.261256 | 6086.556 | 0.04867363 | 39.90885 | -0.009266321 | 0.1131715 | 2.382063 | 5960.172
19 | 0.2211127 | 0.5617966 | 0.2170907 | 0.9927011 | 144.9796 | 0.03731391 | 2.371906 | 1.188288 | 1.506592 | 0.09703859 | 4.217091 | 1.743711 | 8.2243 | 1.405532 | 5906.87 | 0.04636434 | 40.26522 | -0.00917485 | 0.1127789 | 2.338196 | 5989.923
20 | 0.2138332 | 0.6112137 | 0.1749531 | 0.9937496 | 144.8364 | 0.03706335 | 2.312319 | 1.18852 | 1.505592 | 0.09421242 | 4.174953 | 1.454042 | 7.77975 | 1.594428 | 5663.388 | 0.04396347 | 40.59812 | -0.008809512 | 0.1117945 | 2.266332 | 6017.828
21 | 0.2070178 | 0.6574807 | 0.1355015 | 0.9946024 | 144.7024 | 0.03680217 | 2.250489 | 1.188738 | 1.504656 | 0.09147741 | 4.135501 | 1.161536 | 7.254691 | 1.86124 | 5356.389 | 0.04150235 | 40.9098 | -0.008182297 | 0.1103448 | 2.172006 | 6044.051
22 | 0.3106302 | 0.2536842 | 0.4356856 | 0.9328361 | 146.4106 | 0.03995266 | 2.820758 | 1.187006 | 1.500909 | 0.1172141 | 4.435686 | 3.049606 | 8.921972 | 0.8718332 | 5589.454 | 0.05972102 | 37.96895 | -0.001994934 | 0.1082634 | 2.206667 | 5728.135
23 | 0.298398 | 0.324926 | 0.376676 | 0.9571808 | 146.183 | 0.03990467 | 2.795435 | 1.187315 | 1.499937 | 0.1136237 | 4.376676 | 2.777524 | 9.094718 | 0.9757703 | 5711.39 | 0.05805236 | 38.45757 | -0.00559112 | 0.1131876 | 2.362878 | 5770.477
24 | 0.2870927 | 0.3907695 | 0.3221378 | 0.9460058 | 145.9727 | 0.03980563 | 2.758855 | 1.187604 | 1.499039 | 0.1101938 | 4.322138 | 2.486787 | 9.065327 | 1.086328 | 5721.296 | 0.0560827 | 38.90915 | -0.007335948 | 0.1161341 | 2.451765 | 5809.843
25 | 0.2766127 | 0.451806 | 0.2715812 | 0.9753869 | 145.7777 | 0.03966616 | 2.713642 | 1.187875 | 1.498206 | 0.1069093 | 4.271581 | 2.183582 | 8.883099 | 1.212303 | 5645.782 | 0.0538901 | 39.32777 | -0.008166229 | 0.1176748 | 2.486555 | 5846.534
26 | 0.266871 | 0.5085433 | 0.2245857 | 0.9840836 | 145.5964 | 0.03949463 | 2.66186 | 1.18813 | 1.497432 | 0.1037569 | 4.224586 | 1.872659 | 8.578648 | 1.365138 | 5499.747 | 0.0515355 | 39.71691 | -0.008443384 | 0.1181809 | 2.477816 | 5880.813
27 | 0.257792 | 0.5614202 | 0.1807878 | 0.9857622 | 145.4275 | 0.03929769 | 2.605141 | 1.188371 | 1.496711 | 0.100725 | 4.180788 | 1.557674 | 8.170902 | 1.563183 | 5290.978 | 0.04906662 | 40.07956 | -0.008322989 | 0.1179056 | 2.434042 | 5912.911
28 | 0.2493105 | 0.6108177 | 0.1398718 | 0.9867011 | 145.2697 | 0.03908068 | 2.544779 | 1.188597 | 1.496037 | 0.09780283 | 4.139872 | 1.241433 | 7.670038 | 1.841155 | 5021.959 | 0.04652096 | 40.41835 | -0.007868115 | 0.1170283 | 2.36209 | 5943.029
29 | 0.3698694 | 0.1762037 | 0.453927 | 0.8999676 | 147.2186 | 0.04110204 | 3.003077 | 1.186793 | 1.489563 | 0.1241027 | 4.453927 | 3.326168 | 8.582575 | 0.7689353 | 5080.317 | 0.0638165 | 37.20788 | 0.003106962 | 0.1039606 | 2.036266 | 5590.32
30 | 0.3547196 | 0.2534796 | 0.3918008 | 0.9416029 | 146.9488 | 0.04123167 | 3.000652 | 1.187116 | 1.489017 | 0.1202262 | 4.391801 | 3.018179 | 9.001176 | 0.8887315 | 5294.651 | 0.06236523 | 37.74728 | -0.0003570192 | 0.1121753 | 2.279834 | 5639.109
31 | 0.3278613 | 0.3904782 | 0.2816604 | 0.9666655 | 146.4704 | 0.04126081 | 2.950298 | 1.187701 | 1.488049 | 0.1130209 | 4.28166 | 2.357387 | 9.059742 | 1.145252 | 5321.577 | 0.05841701 | 38.70356 | -0.006185462 | 0.1205219 | 2.529871 | 5726.478
32 | 0.3159018 | 0.4514815 | 0.2326167 | 0.9830771 | 146.2574 | 0.04119027 | 2.908926 | 1.187966 | 1.487618 | 0.1096575 | 4.232617 | 2.015922 | 8.831865 | 1.305555 | 5205.508 | 0.05609302 | 39.12938 | -0.007141556 | 0.1222309 | 2.566415 | 5765.743
33 | 0.304784 | 0.5081909 | 0.1870251 | 0.994334 | 146.0594 | 0.04107773 | 2.859993 | 1.188216 | 1.487217 | 0.106434 | 4.187025 | 1.672392 | 8.477562 | 1.510599 | 5024.098 | 0.05361985 | 39.52523 | -0.007444341 | 0.1228776 | 2.559051 | 5802.445
34 | 0.2944222 | 0.5610444 | 0.1445334 | 0.9917956 | 145.8748 | 0.04093143 | 2.805302 | 1.188451 | 1.486843 | 0.1033378 | 4.144533 | 1.329579 | 8.013228 | 1.796014 | 4782.926 | 0.05104354 | 39.89416 | -0.007276517 | 0.1227235 | 2.51633 | 5836.827
35 | 0.4157534 | 0.1760556 | 0.408191 | 0.9397987 | 147.7785 | 0.04187476 | 3.122977 | 1.186909 | 1.477183 | 0.1259296 | 4.408191 | 3.290223 | 8.616958 | 0.7804496 | 4914.16 | 0.06550379 | 36.97757 | 0.003698257 | 0.1071086 | 2.084873 | 5499.574
36 | 0.3987379 | 0.2532754 | 0.3479867 | 0.9703943 | 147.486 | 0.04213796 | 3.132941 | 1.187224 | 1.477144 | 0.1220092 | 4.347987 | 2.92518 | 8.993828 | 0.916238 | 5065.212 | 0.06396018 | 37.52596 | 0.0007410828 | 0.1157332 | 2.333492 | 5551.38
37 | 0.3830605 | 0.3244229 | 0.2925166 | 0.9701927 | 147.2165 | 0.04229815 | 3.124257 | 1.187519 | 1.477108 | 0.1182821 | 4.292517 | 2.552018 | 9.081773 | 1.060482 | 5076.073 | 0.06204532 | 38.03123 | -0.002698092 | 0.1212237 | 2.496662 | 5599.473
38 | 0.3685692 | 0.3901874 | 0.2412434 | 0.9861435 | 146.9673 | 0.04237608 | 3.100992 | 1.187795 | 1.477075 | 0.1147294 | 4.241243 | 2.175679 | 8.96358 | 1.22773 | 4991.603 | 0.05985515 | 38.49828 | -0.004996884 | 0.124607 | 2.591277 | 5644.234
39 | 0.3551344 | 0.4511575 | 0.1937081 | 0.9902621 | 146.7364 | 0.04238785 | 3.066346 | 1.188055 | 1.477044 | 0.1113344 | 4.193708 | 1.799822 | 8.68566 | 1.438102 | 4834.149 | 0.05746405 | 38.93127 | -0.006047707 | 0.1264975 | 2.630756 | 5685.999
40 | 0.3426446 | 0.507839 | 0.1495164 | 0.9782272 | 146.5216 | 0.04234616 | 3.022852 | 1.1883 | 1.477016 | 0.1080826 | 4.149516 | 1.427138 | 8.274375 | 1.727768 | 4614.313 | 0.05492992 | 39.33381 | -0.006350463 | 0.1272931 | 2.625828 | 5725.057
41 | 0.4615604 | 0.1759078 | 0.3625318 | 0.9521595 | 148.3375 | 0.04228554 | 3.191434 | 1.187021 | 1.464824 | 0.1265248 | 4.362532 | 3.187462 | 8.566613 | 0.8009038 | 4790.991 | 0.06605585 | 36.74765 | 0.004069324 | 0.1098774 | 2.112398 | 5410.208
42 | 0.4426854 | 0.2530714 | 0.3042432 | 0.978304 | 148.0224 | 0.04270389 | 3.217852 | 1.187329 | 1.465291 | 0.1226222 | 4.304243 | 2.770906 | 8.900231 | 0.9571846 | 4880.524 | 0.06451091 | 37.305 | 0.001447007 | 0.1189618 | 2.367733 | 5464.93
43 | 0.4252935 | 0.3241719 | 0.2505346 | 0.9814063 | 147.732 | 0.04299512 | 3.222904 | 1.187617 | 1.46572 | 0.1189114 | 4.250535 | 2.354542 | 8.942279 | 1.13177 | 4837.376 | 0.062594 | 37.81856 | -0.001526069 | 0.1247818 | 2.536602 | 5515.761
44 | 0.4092165 | 0.3898969 | 0.2008865 | 0.9857026 | 147.4636 | 0.04318467 | 3.211117 | 1.187888 | 1.466118 | 0.1153735 | 4.200887 | 1.941898 | 8.773753 | 1.346404 | 4704.637 | 0.06040112 | 38.2933 | -0.003883831 | 0.1284137 | 2.636056 | 5563.098
45 | 0.3943108 | 0.4508339 | 0.1548554 | 0.990932 | 147.2147 | 0.04329222 | 3.186064 | 1.188142 | 1.466486 | 0.1119923 | 4.154855 | 1.535491 | 8.438358 | 1.637673 | 4502.34 | 0.05800677 | 38.73345 | -0.004978997 | 0.1304992 | 2.679645 | 5607.289
46 | 0.5072905 | 0.1757603 | 0.3169492 | 0.9920876 | 148.8956 | 0.0423544 | 3.208707 | 1.187131 | 1.452486 | 0.125912 | 4.316949 | 3.018222 | 8.430774 | 0.8324008 | 4699.703 | 0.06547838 | 36.51811 | 0.004248638 | 0.1122852 | 2.118946 | 5322.202
47 | 0.4865621 | 0.2528678 | 0.26057 | 0.9710059 | 148.5579 | 0.04295128 | 3.255615 | 1.187432 | 1.453456 | 0.1220885 | 4.26057 | 2.555655 | 8.718195 | 1.016578 | 4725.788 | 0.06402248 | 37.0844 | 0.001838757 | 0.1218799 | 2.382651 | 5379.742
48 | 0.4674613 | 0.3239213 | 0.2086174 | 0.9882866 | 148.2467 | 0.04339285 | 3.277979 | 1.187714 | 1.45435 | 0.118449 | 4.208617 | 2.100934 | 8.709529 | 1.235374 | 4625.496 | 0.06218343 | 37.60622 | -0.0008070943 | 0.1280606 | 2.558684 | 5433.221
49 | 0.4498034 | 0.3896069 | 0.1605897 | 0.9955218 | 147.959 | 0.04371026 | 3.280854 | 1.187979 | 1.455177 | 0.1149759 | 4.16059 | 1.656275 | 8.482949 | 1.526267 | 4439.969 | 0.0600589 | 38.08862 | -0.00296063 | 0.1319617 | 2.664282 | 5483.054
50 | 0.552944 | 0.1756129 | 0.2714431 | 0.956632 | 149.4527 | 0.04209228 | 3.175053 | 1.187238 | 1.440168 | 0.1240793 | 4.271443 | 2.782836 | 8.206375 | 0.8787796 | 4631.765 | 0.06377706 | 36.28896 | 0.004243128 | 0.1143449 | 2.104623 | 5235.537
51 | 0.5303683 | 0.2526645 | 0.2169671 | 0.9840359 | 149.0926 | 0.04289381 | 3.246456 | 1.187532 | 1.441641 | 0.1203984 | 4.216967 | 2.279719 | 8.442596 | 1.103598 | 4588.67 | 0.06249987 | 36.86415 | 0.001951784 | 0.124502 | 2.37834 | 5295.797
52 | 0.5095638 | 0.3236711 | 0.166765 | 0.9892293 | 148.7606 | 0.04350677 | 3.289683 | 1.187808 | 1.442997 | 0.1168873 | 4.166765 | 1.791455 | 8.37521 | 1.393176 | 4424.681 | 0.06081806 | 37.39421 | -0.0004644548 | 0.1310753 | 2.562991 | 5351.839
53 | 0.598521 | 0.1754659 | 0.2260131 | 0.9976344 | 150.0089 | 0.04150206 | 3.090727 | 1.187343 | 1.427871 | 0.1209777 | 4.226013 | 2.481638 | 7.887495 | 0.9471459 | 4579.307 | 0.06095753 | 36.06019 | 0.004040941 | 0.1160649 | 2.069534 | 5150.194
54 | 0.5741042 | 0.2524615 | 0.1734343 | 0.992941 | 149.6264 | 0.04253822 | 3.190602 | 1.187631 | 1.429844 | 0.1175077 | 4.173434 | 1.943393 | 8.064228 | 1.236569 | 4456.605 | 0.05994809 | 36.64425 | 0.001790368 | 0.126839 | 2.354891 | 5213.078
55 | 0.6440217 | 0.1753191 | 0.1806592 | 0.9885018 | 150.5642 | 0.04057855 | 2.955985 | 1.187446 | 1.415595 | 0.1165123 | 4.180659 | 2.114959 | 7.464096 | 1.051699 | 4532.985 | 0.05702541 | 35.83181 | 0.003609508 | 0.1174498 | 2.013782 | 5066.153
56 | 0.2027546 | 0.5619849 | 0.2352605 | 0.9852143 | 144.7554 | 0.03617116 | 2.242845 | 1.188247 | 1.511537 | 0.0947538 | 4.23526 | 1.820905 | 8.212941 | 1.344088 | 6277.313 | 0.04474027 | 40.35814 | -0.009503377 | 0.1100873 | 2.285173 | 6028.781
57 | 0.1993601 | 0.5871122 | 0.2135278 | 0.9880287 | 144.6864 | 0.03604071 | 2.213963 | 1.188365 | 1.510946 | 0.09336138 | 4.213528 | 1.684021 | 8.013377 | 1.418027 | 6169.202 | 0.0435953 | 40.52587 | -0.009368816 | 0.109633 | 2.252547 | 6042.381
58 | 0.2249415 | 0.5358044 | 0.2392541 | 0.9647754 | 145.0549 | 0.03743418 | 2.400572 | 1.188168 | 1.507118 | 0.09848847 | 4.239254 | 1.886638 | 8.414735 | 1.329132 | 6004.873 | 0.04753269 | 40.09012 | -0.009256979 | 0.1130587 | 2.364022 | 5975.29
59 | 0.217412 | 0.5869187 | 0.1956693 | 0.9629894 | 144.9068 | 0.03719015 | 2.342447 | 1.188406 | 1.506084 | 0.0956136 | 4.195669 | 1.599389 | 8.012319 | 1.492864 | 5792.984 | 0.04517322 | 40.43445 | -0.009024872 | 0.1123519 | 2.305391 | 6004.095
60 | 0.2436036 | 0.5356218 | 0.2207746 | 1.000278 | 145.2828 | 0.03846457 | 2.521587 | 1.18821 | 1.50209 | 0.1005013 | 4.220775 | 1.806518 | 8.413172 | 1.387822 | 5686.408 | 0.04901678 | 39.99571 | -0.008870232 | 0.1156346 | 2.413691 | 5936.085
61 | 0.2394585 | 0.5616083 | 0.1989332 | 1.131292 | 145.2036 | 0.0383531 | 2.492666 | 1.18833 | 1.50165 | 0.0990229 | 4.198933 | 1.65596 | 8.210332 | 1.477499 | 5581.613 | 0.04780633 | 40.17236 | -0.008777969 | 0.1153832 | 2.387817 | 5951.3
62 | 0.3195882 | 0.3248001 | 0.3556117 | 1.000861 | 146.4417 | 0.04063877 | 2.894145 | 1.187367 | 1.494223 | 0.1152325 | 4.355612 | 2.742411 | 9.124501 | 0.9915005 | 5524.946 | 0.05941395 | 38.35086 | -0.004873943 | 0.1153195 | 2.403088 | 5727.273
63 | 0.3134196 | 0.3583472 | 0.3282332 | 0.9963359 | 146.3295 | 0.04061496 | 2.878219 | 1.187512 | 1.493876 | 0.1134725 | 4.328233 | 2.586967 | 9.120875 | 1.050659 | 5529.227 | 0.0584192 | 38.58299 | -0.005989818 | 0.1170518 | 2.455546 | 5748.009
64 | 0.3476008 | 0.2897913 | 0.3626079 | 0.9925778 | 146.822 | 0.04126447 | 2.993042 | 1.18727 | 1.48876 | 0.1183599 | 4.362608 | 2.85733 | 9.096225 | 0.9486743 | 5342.06 | 0.06149004 | 38.00074 | -0.002404957 | 0.1150748 | 2.368746 | 5662.158
65 | 0.340762 | 0.3246743 | 0.3345637 | 0.9815983 | 146.7002 | 0.04127899 | 2.981835 | 1.187418 | 1.488514 | 0.1165384 | 4.334564 | 2.6931 | 9.132217 | 1.010509 | 5359.425 | 0.06053294 | 38.24424 | -0.004140447 | 0.1173671 | 2.438782 | 5684.373
66 | 0.3691799 | 0.2896769 | 0.3411432 | 0.9675761 | 147.0854 | 0.04179012 | 3.067551 | 1.187322 | 1.482941 | 0.1193868 | 4.341143 | 2.805662 | 9.092748 | 0.9657753 | 5206.526 | 0.06239195 | 37.89216 | -0.001619574 | 0.1169743 | 2.399016 | 5618.856
67 | 0.3619195 | 0.3245485 | 0.313532 | 0.9678863 | 146.9584 | 0.04183063 | 3.05853 | 1.187469 | 1.482809 | 0.1175523 | 4.313532 | 2.629624 | 9.117991 | 1.033289 | 5210.871 | 0.06140987 | 38.13769 | -0.003408842 | 0.1193341 | 2.46997 | 5641.773
68 | 0.3341872 | 0.3582111 | 0.3076017 | 0.9796065 | 146.5831 | 0.04127719 | 2.96746 | 1.187562 | 1.488277 | 0.1147595 | 4.307602 | 2.526236 | 9.117842 | 1.07556 | 5351.454 | 0.05950526 | 38.47833 | -0.005344451 | 0.1191559 | 2.491906 | 5705.799
69 | 0.1812962 | 0.5873058 | 0.231398 | 0.9782358 | 144.4658 | 0.03477815 | 2.077436 | 1.188324 | 1.515812 | 0.09079163 | 4.231398 | 1.758437 | 7.988368 | 1.353779 | 6604.58 | 0.04184104 | 40.61735 | -0.009631215 | 0.1068204 | 2.196406 | 6080.895
70 | 0.2062667 | 0.5359872 | 0.2577461 | 0.9696819 | 144.8269 | 0.03629879 | 2.270969 | 1.188125 | 1.512149 | 0.09616942 | 4.257746 | 1.95582 | 8.391507 | 1.278578 | 6368.773 | 0.04586014 | 40.18459 | -0.009577029 | 0.1103953 | 2.310833 | 6014.737
71 | 0.1960773 | 0.6114119 | 0.1925108 | 0.9914988 | 144.6196 | 0.03590781 | 2.184445 | 1.18848 | 1.510374 | 0.09199116 | 4.192511 | 1.545579 | 7.793915 | 1.502729 | 6044.743 | 0.04242954 | 40.68808 | -0.009175704 | 0.1090491 | 2.213679 | 6055.557
72 | 0.2478947 | 0.5087197 | 0.2433856 | 0.9952925 | 145.3647 | 0.03857126 | 2.54952 | 1.188087 | 1.502545 | 0.1020073 | 4.243386 | 1.955864 | 8.592552 | 1.309181 | 5775.565 | 0.05020196 | 39.81284 | -0.008882021 | 0.1157176 | 2.431758 | 5920.368
73 | 0.2354521 | 0.5867253 | 0.1778226 | 0.9958247 | 145.1271 | 0.03823742 | 2.462903 | 1.188446 | 1.501224 | 0.09757076 | 4.177823 | 1.504563 | 7.985241 | 1.58159 | 5461.488 | 0.04657513 | 40.34309 | -0.008610547 | 0.1149834 | 2.354944 | 5966.038
74 | 0.2622529 | 0.5354393 | 0.2023078 | 1.001685 | 145.5105 | 0.03939898 | 2.63403 | 1.188252 | 1.497065 | 0.1022266 | 4.202308 | 1.715481 | 8.386862 | 1.4569 | 5402.934 | 0.05031279 | 39.90137 | -0.00842742 | 0.1181284 | 2.459846 | 5897.122
75 | 0.2926362 | 0.3584835 | 0.3488804 | 0.9958881 | 146.0758 | 0.03986081 | 2.778373 | 1.187462 | 1.499479 | 0.1118896 | 4.34888 | 2.634063 | 9.101646 | 1.029698 | 5728.326 | 0.05709982 | 38.68772 | -0.006615071 | 0.1148662 | 2.41484 | 5790.512
76 | 0.3260045 | 0.2899059 | 0.3840896 | 0.9873167 | 146.5584 | 0.04064814 | 2.907099 | 1.187217 | 1.494584 | 0.117034 | 4.38409 | 2.894238 | 9.077964 | 0.9346963 | 5494.234 | 0.06033626 | 38.10941 | -0.003272399 | 0.1130913 | 2.333791 | 5705.771
77 | 0.3074846 | 0.3906238 | 0.3018916 | 0.9984303 | 146.2216 | 0.04057826 | 2.859682 | 1.187653 | 1.493542 | 0.111752 | 4.301892 | 2.42864 | 9.0738 | 1.113377 | 5510.644 | 0.05736212 | 38.80632 | -0.006772371 | 0.1183676 | 2.49291 | 5768.019
78 | 0.3767376 | 0.2533775 | 0.3698849 | 0.899584 | 147.2175 | 0.04172909 | 3.072733 | 1.18717 | 1.483078 | 0.1212667 | 4.369885 | 2.979357 | 9.008246 | 0.901019 | 5173.236 | 0.06329355 | 37.63658 | 0.0002481697 | 0.1139968 | 2.309096 | 5595.084
79 | 0.3549391 | 0.358075 | 0.2869859 | 0.9911145 | 146.8364 | 0.04185281 | 3.046122 | 1.187611 | 1.482682 | 0.115761 | 4.286986 | 2.4519 | 9.092586 | 1.105098 | 5190.845 | 0.06035854 | 38.37375 | -0.004694513 | 0.1211821 | 2.52393 | 5663.879
80 | 0.390742 | 0.2895625 | 0.3196955 | 0.9707336 | 147.3485 | 0.04222951 | 3.130653 | 1.187374 | 1.477126 | 0.1201228 | 4.319695 | 2.73927 | 9.067571 | 0.9864439 | 5084.625 | 0.06304258 | 37.78366 | -0.0009791694 | 0.1187929 | 2.42461 | 5575.866

## 元素参数
| Z | T | N | ΔH（KJ/mol） | Z | T | N
r（pm） | 155.1 | 141.8 | 142.9 | Z | / | 0 | 4
a(pm） | 358.2 | 327.6 | 330.1 | T | 0 | / | 2
VEC | 4 | 4 | 5 | N | 4 | 2 | /
电负性 | 1.33 | 1.54 | 1.6
e/a | 4 | 4 | 5
Ec
G（GPa) | 33 | 44 | 38
E（GPa) |  | 107
屈服强度（MPa) | 280 | 195 | 240
Hv(Kg/mm2) | 92 | 99 | 135
密度（g/cm3) | 6.52 | 4.51 | 8.57
功函数W(ev) | 4.05 | 4.33 | 4.3